## Sheet1
Btu | 由ASTM（2014）的ASTM方法D2015测定的煤样品的总热值。
*Btu Q* | Qualifier for Btu.
Sulfate Sulfur | ASTM方法D2492或其他实验室的类似方法，以及美国地质调查局实验室的类似方法，用于测定硫酸盐中硫的重量百分比含量。在COALQUAL 1.3和2.0版本中，该参数标记为“SULFATE”。
*Sulfate Sulfur Q* | Qualifier for Sulfate Sulfur.
Pyritic Sulfur | Pyritic sulfur content in percent as determined by ASTM method D2492 of ASTM (2014) in other labs, or similar method in U.S. Geological Survey labs. This parameter was SLFPYR in COALQUAL Version 1.3 and Version 2.0.
*Pyritic Sulfur Q* | Qualifier for Pyritic Sulfur.
Organic Sulfur | Organic sulfur content in percent as determined by ASTM method D2492 of ASTM (2014) in U.S. Geological Survey labs or other labs. This parameter was SLFORG in COALQUAL Version 1.3 and Version 2.0.
*Organic Sulfur Q* | Qualifier for Organic Sulfur.
Ash Deformation | Ash deformation temperature in degrees Fahrenheit as determined by ASTM method D1857 in reducing atmosphere (ASTM, 2014). This parameter was ASHDEF in COALQUAL Version 1.3 and Version 2.0.
*Ash Deformation Q* | 灰分在特定条件下发生变形的特性
Ash Softening | Ash softening temperature in degrees Fahrenheit as determined by ASTM method D1857 in reducing atmosphere (ASTM, 2014). This parameter was ASHSOF in COALQUAL Version 1.3 and Version 2.0.
*Ash Softening Q* | Qualifier for Ash Softening.
Ash Fluid | Ash fluid temperature in degrees Fahrenheit as determined by ASTM method D1857 in reducing atmosphere (ASTM, 2014). This parameter was ASHFLD in COALQUAL Version 1.3 and Version 2.0.
*Ash Fluid Q* | Qualifier for Ash Fluid.
Free Swelling | Free swelling index as determined by ASTM method D720 of ASTM (2014). This parameter was FRESWL in COALQUAL Version 1.3 and Version 2.0.
*Free Swelling Q * | Qualifier for Free Swelling.
HGI | Hardgrove Grindability Index (HGI) as determined by ASTM method D409 of ASTM (2014).
*HGI Q* | Qualifier for HGI.
EQ Moisture | Equilibrium (EQ) moisture content in percent as determined by ASTM method D1412 of ASTM (2014). This parameter was EQMOIS in COALQUAL Version 1.3 and Version 2.0.
*EQ Moisture Q* | Qualifier for EQ moisture.
*Btu Moist MMF* | Calorific value (Btu/lb) on a moist, mineral-matter-free basis (MMF) calculated using Standard Practice D3180 determined based on ASTM (2014). Note that some sulfur and SO3 concentration values used in this calculation were approximated from other sulfur concentration values (for example: SO3 determined in ash produced by heating the sample to 525 degrees Celsius by U.S. Geological Survey). See appendix 3.
*Btu Moist MMF Q* | Qualifier for Btu Moist MMF.
*VM Dry MMF* | Volatile matter (VM) on a dry mineral-matter-free basis (MMF) calculated using Standard Practice D3180 determined based on ASTM (2014). Note that some sulfur and SO3 concentration values used in this calculation were approximated from other sulfur concentration values (for example: SO3 determined in ash produced by heating the sample to 525 degrees Celsius by U.S. Geological Survey). See appendix 3.
*VM Dry MMF Q* | Qualifier for VM Dry MMF.
*Fixed C Dry MMF* | Fixed carbon (C) on a dry mineral-matter-free basis (MMF) calculated using Standard Practice D3180 determined based on ASTM (2014). Note that some sulfur and SO3 concentration values used in this calculation were approximated from other sulfur concentration values (for example: SO3 determined in ash produced by heating the sample to 525 degrees Celsius by U.S. Geological Survey). See appendix 3.
*Fixed C Dry MMF Q* | Qualifier for Fixed C Dry MMF.
*Moisture, Ash Free Btu* | Moisture, ash-free calorific value (Btu/lb). If the value is greater than 0 and less than 11,500 Btu/lb the sample is assumed to be weathered (also see appendix 1, number 2s).
*MAFBtu Q* | Qualifier for Moisture, Ash Free Btu.
*Total C* | Total carbon.
*Total C Q* | Qualifier for Total C.
*Carbonate C* | Carbonate carbon.
*Carbonate C Q* | Qualifier for Carbonate C.
*Organic C* | Organic carbon.
*Organic C Q* | Qualifier for Organic C.
Air Dry Loss | Air dry loss in percent by weight as determined by ASTM method D2013 of ASTM (2014). This parameter was ADLOSS in COALQUAL Version 1.3 and Version 2.0.
*Air Dry Loss Q* | Qualifier for Air Dry Loss.
*Residual Moisture* | Residual moisture is the moisture remaining in the sample after air drying required prior to many ASTM test methods.
*Residual moisture Q* | Qualifier for Residual Moisture.
*Remnant Moisture* | Moisture of sample at the time of U.S. Geological Survey analysis. See appendix 4, and data qualifiers in appendix 3 for more details.
*Remnant Moisture Q* | Qualifier for Remnant Moisture.
GSAsh | Ash yield in percent as determined by U.S. Geological Survey (GS) laboratories (ash obtained at 525 degrees Celsius). This parameter was GSASH in COALQUAL Version 1.3 and Version 2.0.
*GSAsh Q* | Qualifier for GSAsh.

## Sheet2
The U.S. Geological Survey Coal Quality (COALQUAL) Database: Version 3.0
以下部分提供了 COLAQUAL 数据库中使用的每个限定符代码的说明。
Qualifier Code | Description
L | Less than.
G | Greater than.
B | Blank (no data)
N | Not detected.
X | Cannot be composited or averaged.
C | Composite
a | See note in comment field in database.
m | Miscellaneous
a | Average
e | Estimated moisture (derived directly from estimated rank).
r | Estimated for remnant moisture, based on residual moisture for trace elements. See appendix 4 for procedures.
c | Estimated using composited data (trace element data).
o | Computed oxides using elemental data.
d | Computed chemical concentration using oxide data.
i | Small or insignificant error for composited data.
u | Analyzed by the U.S. Geological Survey.
s | Originally reported as sulfur in the ash.
m | More data available.
t | Total sulfur determined by the U.S. Geological Survey using methods similar to ASTM standard for sulfur D3177 (ASTM, 2014).
l | SO3 was estimated using loss of ignition (LOI) instead of SO3.
f | SO3 was estimated using the equation (TS/0.4)*(100/(100 − M), where, TS is total sulfur and M is percent moisture, or SO3 was estimated using the equation (dry sulfur)/0.4).
Data Parameters
The following section provides a description of each data field in the COALQUAL database. The
analytical method(s) is noted for each field of coal quality data
Parameter name | Description
*Sample ID* | Unique sample identification number generated by combining the Lab ID (W for samples analyzed in Washington D.C. or Reston, Virginia, or D for samples analyzed in Denver, Colorado) and the sample number from COALQUAL Version 1.3 and Version 2.0. For full-bed samples that are determined by mathematically compositing coal bench samples (according to rules in appendix 5) with duplicates and composites (if applicable), an A (for averaged) or a C (for composites) is used. The number of samples used for the composited value is placed after the Lab ID and before the sample number of the upper most bench coal sample. For example, DA2161315 is a mathematically averaged sample of D161315 and D161316. For composited samples using U.S. Geological Survey data only, the Sample ID may contain a decimal point and a number as part of the sample number, for example W217379.1 (appendix 6).
*Related To* | Related to Sample ID of an Upper Level sample. Only used for lower level samples such a bench samples, partings, or miscellaneous samples. Only Upper Level samples were shown in COALQUAL Version 1.3 and Version 2.0.
State | Name of State where sample was collected. This parameter was STATE in COALQUAL Version 1.3 and Version 2.0. |  | 数据参数
County | Name of county in State (or borough name in Alaska) where sample was collected. This parameter was COUNTY in COALQUAL Version 1.3 and Version 2.0. |  | 样本ID 通过结合实验室ID（W代表在华盛顿特区或弗吉尼亚州雷斯顿分析的样本，D代表在科罗拉多州丹佛分析的样本）和COALQUAL版本1.3和版本2.0中的样本编号生成的唯一样本识别号。对于通过数学方法组合煤样基准样本（根据附录5中的规则）、重复样本和组合样本（如果适用）确定的整层样本，使用A（表示平均值）或C（表示组合）。用于组合值的样本数量放在实验室ID之后和最高基准煤样样本编号之前。例如，DA2161315是D161315和D161316的数学平均值样本。仅使用美国地质调查局数据的组合样本，其“样本ID”可能包含小数点和一个数字作为样本编号的一部分，例如W217379.1（附录6）。
Latitude | Latitude coordinate for point source location of coal sample (decimal degrees). This parameter was LATITUDE in COALQUAL Version 1.3 and Version 2.0. The N/S (north/south) parameter was eliminated because a positive number for latitude is understood to be north of the equator, and therefore all values in this database are positive. |  | 相关ID 与上层样本的“样本ID”相关。仅用于下层样本，例如基准样本、分层或杂项样本。在COALQUAL版本1.3和版本2.0中，仅显示上层样本。
Longitude | Longitude coordinate for point source location of coal sample (decimal degrees). This parameter was LONGITUD in COALQUAL Version 1.3 and Version 2.0. The E/W (east/west) parameter was eliminated by converting all longitude data to a negative number because a negative number for longitude is understood to be west of the Greenwich meridian. All values in this database are negative, therefore all locations in the database are in the Western Hemisphere. The values in COALQUAL Version 1.3 and Version 2.0 were positive with a parameter W telling the user of the database that the numbers are in the Western Hemisphere. |  | 州 采集样本的州名。在COALQUAL版本1.3和版本2.0中，该参数为STATE。
Province | Coal province name from Wood and others (1983). This parameter was CPROVINC in COALQUAL Version 1.3 and Version 2.0. |  | 县 采集样本的州内的县名（或阿拉斯加的自治区名）。在COALQUAL版本1.3和版本2.0中，该参数为COUNTY。
Region | Coal region name from Wood and others (1983). This parameter was called CREGION in COALQUAL Version 1.3 and Version 2.0. |  | 纬度 煤样点源位置的纬度坐标（十进制度）。在COALQUAL版本1.3和版本2.0中，该参数为LATITUDE。由于纬度的正值表示位于赤道以北，因此消除了N/S（北/南）参数，因此该数据库中的所有值都是正值。
Field | Coal field name from Barnes (1961). Also see Trumbull (1960). This parameter was called CFIELD in COALQUAL Version 1.3 and Version 2.0. |  | 经度 煤样点源位置的经度坐标（十进制度）。在COALQUAL版本1.3和版本2.0中，该参数为LONGITUD。由于将所有经度数据转换为负数，因此消除了E/W（东/西）参数，因为负数的经度表示位于格林威治子午线以西。因此，该数据库中的所有值都是负数，因此数据库中的所有位置都位于西半球。在COALQUAL版本1.3和版本2.0中，该值为正数，并有一个参数W告诉数据库用户这些数字位于西半球。
District | District name. Depending on the state, this field may be mining districts, political divisions (such as townships or boroughs), or other subdivisions of the state. This parameter was called DISTRICT in COALQUAL Version 1.3 and Version 2.0. |  | 省份 来自Wood等人的煤省名称（1983）。在COALQUAL版本1.3和版本2.0中，该参数为CPROVINC。
Formation | Formation name. Stratigraphic formation name specified by the collector of the sample, usually a state geologist; or if collected by U.S. Geological Survey personnel see GEOLEX database (U.S. Geological Survey, 2011). This parameter was called CFORMATN in COALQUAL Version 1.3 and Version 2.0. |  | 区域 来自Wood等人的煤区名称（1983）。在COALQUAL版本1.3和版本2.0中，该参数称为CREGION。
Group | Group name. Stratigraphic group name specified by the collector of the sample, usually a state geologist; or if collected by U.S. Geological Survey see GEOLEX database (U.S. Geological Survey, 2011). This parameter was called CGROUP in COALQUAL Version 1.3 and Version 2.0. |  | 煤田 来自Barnes的煤田名称（1961）。另见Trumbull（1960）。在COALQUAL版本1.3和版本2.0中，该参数称为CFIELD。
Bed | Bed name. Stratigraphic bed name specified by the collector of the sample, usually a state geologist; or if collected by U.S. Geological Survey see GEOLEX database (U.S. Geological Survey, 2011). This parameter was called CBED in COALQUAL Version 1.3 and Version 2.0. |  | 地区 地区名称。根据州的不同，该字段可能是矿区、政治分区（如乡镇或自治区）或州的其他分区。在COALQUAL版本1.3和版本2.0中，该参数称为DISTRICT。
Member | Member name. Stratigraphic member name specified by the collector of the sample, usually a state geologist; or if collected by U.S. Geological Survey see GEOLEX database (U.S. Geological Survey, 2011). This parameter was CMEMBER in COALQUAL Version 1.3 and Version 2.0. |  | 地层 地层名称。由样本采集者指定的地层名称，通常是州地质学家；如果由美国地质调查局人员收集，请参阅GEOLEX数据库（美国地质调查局，2011年）。在COALQUAL版本1.3和版本2.0中，该参数称为CFORMATN。
Coal Zone | Relationship between non-coal material and the coal bed (parting, roof, or floor). This parameter was CZONE in COALQUAL Version 1.3 and Version 2.0.
Depth (in) | Depth from the surface of the earth to the top of the sample, if the sample is part of a drill core. If samples are not from a drill core, but the sample is a bench sample, then the depth is a measure from the top of the uppermost bench to the top of the next sample in the benched series (depth is measured in inches). This parameter was DEPTH in COALQUAL Version 1.3 and Version 2.0.
Thickness (in) | Thickness of the sample, measured in inches. This parameter was SAMPTHK in COALQUAL Version 1.3 and Version 2.0.
System | Designates a fundamental chronostratigraphic unit of the samples geologic age (U.S. Geological Survey, 2011). This parameter was SYSTEM in COALQUAL Version 1.3 and Version 2.0.
Series/Epoch | Designates a fundamental chronostratigraphic/geochronologic unit of the samples geologic age; the database provides either series or epoch (U.S. Geological Survey, 2011). This parameter was SER_EPOC in COALQUAL Version 1.3 and Version 2.0.
*Literature* | References to published data about a sample.
Comments | Miscellaneous comments. This parameter was COMMENTS in COALQUAL Version 1.3 and Version 2.0.
Map | Usually the topographic quadrangle map name and series. Occasionally another type of map name may be used along with the scale of the map. This parameter was MAP in COALQUAL Version 1.3 and Version 2.0.
Collector | Agency and name of collector. This parameter was COLLECTR in COALQUAL Version 1.3. This parameter was COLLECR in COALQUAL Version 1.3 and Version 2.0.
*Mine/Power Plant* | Coal mine or power plant.
*Drill Core No* | Drill core number.
Point Id | Field number assigned by the collector or submitter of the sample. This parameter was POINTID in COALQUAL Version 1.3 and Version 2.0.
Submit Date | The date the sample was confirmed by the analytical labs as having been submitted for analysis (MM/DD/YYYY). This parameter was SUBDATE in COALQUAL Version 1.3 and Version 2.0.
Sample Description | Complete sample description.
Estimated Rank | Rank identified by the collector in the field. Because the ash content was not known in the field some rocks were identified as coals and some coals identified as rocks (see Sample Description for complete description of sample). This parameter was ESTRANK in COALQUAL Version 1.3 and Version 2.0.
*Apparent Rank* | Standard classification of coal by rank; ASTM D388 method determined based on ASTM (2014). Calculations used ASTM data of samples to produce: (1) moist, mineral-matter-free Btu/lb, (2) dry, mineral-matter-free fixed carbon, and (3) volatile matter values.
Analytical Labs | Laboratory where sample was analyzed. This parameter was LABCODE in COALQUAL Version 1.3 and Version 2.0.
Sample Type | Description of sampling and condition of sample. This parameter was SAMPTYPE in COALQUAL Version 1.3 and Version 2.0. | 在野外由采集者确定的等级。由于在现场无法知道灰分含量，一些岩石被误认为是煤炭，一些煤炭被误认为是岩石（有关样本的完整描述，请参见样本描述）。在 COALQUAL 版本 1.3 和 2.0 中，此参数为 ESTRANK。
Analysis Type | Analysis type. This parameter was ANALTYPE in COALQUAL Version 1.3 and Version 2.0. | 根据 ASTM D388 方法，基于 ASTM (2014) 对煤炭进行等级标准化分类。使用 ASTM 的样本数据进行计算，得出以下结果：(1) 湿的、无矿物物质的 Btu/磅，(2) 干的、无矿物物质的固定碳，以及 (3) 挥发物含量值。
Values Represent | Description of sampling and condition of sample. This parameter was VALREP in COALQUAL Version 1.3 and Version 2.0.
*Township* | Geographic township.
*Range* | Geographic range.
*Section* | Section number in township and range.
*Quarters* | Quarters in section.
*Tract* | Subdivision of location information.
*Location Detail* | Details of location information.
*Strat* | This parameter is used to identify the stratigraphic (vertical) position of the sample for a single latitude and longitude location. A full description of this parameter is provided in appendix 6.
*Rejected* | Reason for rejected as an unacceptable coal sample. These samples are classified as miscellaneous samples.
Moisture | Moisture content (as-received basis) in percent by weight as determined by ASTM method D3173 of ASTM (2014). This parameter is MOISTR in COALQUAL Version 1.3 and Version 2.0.
*Moisture Q* | Qualifier (Q) for Moisture.
Volatile Matter | Volatile matter content in percent as determined by ASTM method D3175 of ASTM (2014). This parameter was VOLMAT in COALQUAL Version 1.3 and Version 2.0.
*Volatile Matter Q* | Qualifier for Volatile Matter.
Fixed Carbon | Fixed carbon content in percent as determined by ASTM method D3172 of ASTM (2014). This parameter was FIXEDC in COALQUAL Version 1.3 and Version 2.0.
*Fixed Carbon Q* | Qualifier for Fixed Carbon.
Standard Ash | Ash yield in percent as determined by ASTM method D3174 (ash obtained at 750 degrees Celsius) of ASTM (2014). This parameter was STDASH in COALQUAL Version 1.3 and Version 2.0.
*Standard Ash Q* | Qualifier for Standard Ash.
*Proximate Validation* | Validation rating for the proximate analysis. The proximate values of residual moisture, ash, and volatile matter are used to calculate fixed carbon by the difference. Subtracting the fixed carbon from the total carbon yields volatile carbon. Dividing this by 12 (atomic weight of carbon) gives moles of volatile carbon. Dividing the volatile carbon by the moles of hydrogen gives moles of volatile coal. This result should be between 0.0 and 0.5. This validation serves to confirm the reliability of the proximate results as well as the ultimate carbon and hydrogen.
ACCEPTABLE: designation of results that fall in the range of 0.0‒0.5.
SUSPECT: designation of results that do not fall in the range of 0.0‒0.5.
INCOMPLETE DATA: indicates that a sample is missing critical test results required to carry out a proper validation.
Hydrogen | Hydrogen content in percent as determined by ASTM method D3178 of ASTM (2014). This parameter was HYDRGN in COALQUAL Version 1.3 and Version 2.0; hydrogen in Version 3.0 does not include hydrogen from moisture.
*Hydrogen Q* | Qualifier for Hydrogen.
Carbon | Carbon content in percent as determined by ASTM method D3178 of ASTM (2014) in U.S. Geological Survey labs or other labs (see analysis labs). This parameter was CARBON in COALQUAL Version 1.3 and Version 2.0.
*Carbon Q* | Qualifier for Carbon.
Nitrogen | Nitrogen content in percent as determined by ASTM method D3179 of ASTM (2014). This parameter was NITRGN in COALQUAL Version 1.3 and Version 2.0.
*Nitrogen Q* | Qualifier for Nitrogen.
Oxygen | Oxygen content in percent as determined by ASTM method D3176 of ASTM (2014). This parameter was OXYGEN in COALQUAL Version 1.3 and Version 2.0; oxygen in Version 3.0 does not include oxygen from moisture.
*Oxygen Q* | Qualifier for Oxygen.
Sulfur | Sulfur content in percent as determined by ASTM method D3177 of ASTM (2014) in U.S. Geological Survey labs or other labs. This parameter was SULFUR in COALQUAL Version 1.3 and Version 2.0.
*Sulfur Q* | Qualifier for Sulfur.
*Ultimate Validation* | The validation of ultimate data is based on a proprietary equation developed by Quality Associates International Ltd., which refines the Dulong approach. This algorithm employs carbon, hydrogen, sulfur, and nitrogen values from the ultimate analyses to derive a predicted higher heating value (HHV). For each sample, the predicted HHV value is then compared to the measured HHV value. The following relative scale was developed to rate the degree of agreement between the predicted and measured HHV results:
1. EXCELLENT: HHV results are within 1 percent relative
2. GOOD: HHV results are within 2 percent relative
3. ACCEPTABE: HHV results are within 3 percent relative
4. INVESTIGATE: HHV results exceed 3 percent relative
5. INCOMPLETE DATA indicates that a sample is missing critical test
results required to carry out the validation process.
Those samples that exceed 3 percent relative should be investigated to determine a potential cause. For the Upper Level coal analyses in COALQUAL, 954 samples had either insufficient data or no HHV data.
Btu | Gross calorific value of a coal sample as determined by ASTM method D2015 of ASTM (2014).
*Btu Q* | Qualifier for Btu.
Sulfate Sulfur | Sulfate sulfur content in percent by weight as determined by ASTM method D2492 of ASTM (2014) in other labs, or similar method in U.S. Geological Survey labs. This parameter was SULFATE in COALQUAL Version 1.3 and Version 2.0.
*Sulfate Sulfur Q* | Qualifier for Sulfate Sulfur.
Pyritic Sulfur | Pyritic sulfur content in percent as determined by ASTM method D2492 of ASTM (2014) in other labs, or similar method in U.S. Geological Survey labs. This parameter was SLFPYR in COALQUAL Version 1.3 and Version 2.0.
*Pyritic Sulfur Q* | Qualifier for Pyritic Sulfur.
Organic Sulfur | Organic sulfur content in percent as determined by ASTM method D2492 of ASTM (2014) in U.S. Geological Survey labs or other labs. This parameter was SLFORG in COALQUAL Version 1.3 and Version 2.0.
*Organic Sulfur Q* | Qualifier for Organic Sulfur.
Ash Deformation | Ash deformation temperature in degrees Fahrenheit as determined by ASTM method D1857 in reducing atmosphere (ASTM, 2014). This parameter was ASHDEF in COALQUAL Version 1.3 and Version 2.0.
*Ash Deformation Q* | Qualifier for Ash Deformation.
Ash Softening | Ash softening temperature in degrees Fahrenheit as determined by ASTM method D1857 in reducing atmosphere (ASTM, 2014). This parameter was ASHSOF in COALQUAL Version 1.3 and Version 2.0.
*Ash Softening Q* | Qualifier for Ash Softening.
Ash Fluid | Ash fluid temperature in degrees Fahrenheit as determined by ASTM method D1857 in reducing atmosphere (ASTM, 2014). This parameter was ASHFLD in COALQUAL Version 1.3 and Version 2.0.
*Ash Fluid Q* | Qualifier for Ash Fluid.
Free Swelling | Free swelling index as determined by ASTM method D720 of ASTM (2014). This parameter was FRESWL in COALQUAL Version 1.3 and Version 2.0.
*Free Swelling Q * | Qualifier for Free Swelling.
HGI | Hardgrove Grindability Index (HGI) as determined by ASTM method D409 of ASTM (2014).
*HGI Q* | Qualifier for HGI.
EQ Moisture | Equilibrium (EQ) moisture content in percent as determined by ASTM method D1412 of ASTM (2014). This parameter was EQMOIS in COALQUAL Version 1.3 and Version 2.0.
*EQ Moisture Q* | Qualifier for EQ moisture.
*Btu Moist MMF* | Calorific value (Btu/lb) on a moist, mineral-matter-free basis (MMF) calculated using Standard Practice D3180 determined based on ASTM (2014). Note that some sulfur and SO3 concentration values used in this calculation were approximated from other sulfur concentration values (for example: SO3 determined in ash produced by heating the sample to 525 degrees Celsius by U.S. Geological Survey). See appendix 3.
*Btu Moist MMF Q* | Qualifier for Btu Moist MMF.
*VM Dry MMF* | Volatile matter (VM) on a dry mineral-matter-free basis (MMF) calculated using Standard Practice D3180 determined based on ASTM (2014). Note that some sulfur and SO3 concentration values used in this calculation were approximated from other sulfur concentration values (for example: SO3 determined in ash produced by heating the sample to 525 degrees Celsius by U.S. Geological Survey). See appendix 3.
*VM Dry MMF Q* | Qualifier for VM Dry MMF.
*Fixed C Dry MMF* | Fixed carbon (C) on a dry mineral-matter-free basis (MMF) calculated using Standard Practice D3180 determined based on ASTM (2014). Note that some sulfur and SO3 concentration values used in this calculation were approximated from other sulfur concentration values (for example: SO3 determined in ash produced by heating the sample to 525 degrees Celsius by U.S. Geological Survey). See appendix 3.
*Fixed C Dry MMF Q* | Qualifier for Fixed C Dry MMF.
*Moisture, Ash Free Btu* | Moisture, ash-free calorific value (Btu/lb). If the value is greater than 0 and less than 11,500 Btu/lb the sample is assumed to be weathered (also see appendix 1, number 2s).
*MAFBtu Q* | Qualifier for Moisture, Ash Free Btu.
*Total C* | Total carbon.
*Total C Q* | Qualifier for Total C.
*Carbonate C* | Carbonate carbon.
*Carbonate C Q* | Qualifier for Carbonate C.
*Organic C* | Organic carbon.
*Organic C Q* | Qualifier for Organic C.
Air Dry Loss | Air dry loss in percent by weight as determined by ASTM method D2013 of ASTM (2014). This parameter was ADLOSS in COALQUAL Version 1.3 and Version 2.0.
*Air Dry Loss Q* | Qualifier for Air Dry Loss.
*Residual Moisture* | Residual moisture is the moisture remaining in the sample after air drying required prior to many ASTM test methods.
*Residual moisture Q* | Qualifier for Residual Moisture.
*Remnant Moisture* | Moisture of sample at the time of U.S. Geological Survey analysis. See appendix 4, and data qualifiers in appendix 3 for more details.
*Remnant Moisture Q* | Qualifier for Remnant Moisture.
GSAsh | Ash yield in percent as determined by U.S. Geological Survey (GS) laboratories (ash obtained at 525 degrees Celsius). This parameter was GSASH in COALQUAL Version 1.3 and Version 2.0.
*GSAsh Q* | Qualifier for GSAsh.
SiO2 | Silicon dioxide (SiO2) concentration in percent as determined on the coal ash by U.S. Geological Survey laboratories using X-ray fluorescence analysis on ash obtained at 525 degrees Celsius. It was converted from Si concentration in parts-per-million. This parameter was SIO2 in COALQUAL Version 1.3 and Version 2.0.
*SiO2 Q* | Qualifier for SiO2.
LOI | Loss on ignition.
Al2O3 | Aluminum oxide (Al2O3) concentration in percent as determined on the coal ash by U.S. Geological Survey laboratories using X-ray fluorescence analysis on ash obtained at 525 degrees Celsius. It was converted from Al concentration in parts-per-million. This parameter was AL2O3 in COALQUAL Version 1.3 and Version 2.0.
*Al2O3 Q* | Qualifier for Al2O3.
CaO | Calcium oxide (CaO) concentration in percent as determined on the coal ash by U.S. Geological Survey laboratories using X-ray fluorescence analysis on ash obtained at 525 degrees Celsius. It was converted from Ca concentration in parts-per-million. Note that this calculation assumes all Ca is converted to CaO. Samples containing large amounts of CaCO3 may only be partially converted to CaO at this temperature. This parameter was CAO in COALQUAL Version 1.3 and Version 2.0.
*CaO Q* | Qualifier for CaO.
MgO | Magnesium oxide (MgO) concentration in percent as determined on the coal ash by U.S. Geological Survey laboratories using atomic absorption spectroscopy on ash obtained at 525 degrees Celsius, and converted from Mg concentration in parts-per-million or percent. This parameter was MGO in COALQUAL Version 1.3 and Version 2.0.
*MgO Q* | Qualifier for MgO.
MnO | Manganese oxide (MnO) concentration in percent. Converted from Mn as-determined on coal ash by U.S. Geological Survey laboratories using either (1) 6-step emission spectrographic analysis for older samples, or (2) automatic plate reading computer-assisted emission spectrographic analysis (ash obtained at 525 degrees Celsius), and (3) later using atomic absorption spectroscopy on the ash to analyze for Mn. This parameter was MNO in COALQUAL Version 1.3 and Version 2.0.
*MnO Q* | Qualifier for MnO.
Na2O | Sodium oxide (Na2O) concentration in percent as determined on the coal ash by U.S. Geological Survey laboratories using atomic absorption spectroscopy on ash obtained at 525 degrees Celsius. It was converted from Na concentration in parts-per-million or percent. This parameter was NA2O in COALQUAL Version 1.3 and Version 2.0.
*Na2O Q* | Qualifier for Na2O.
K2O | Potassium oxide (K2O) concentration in percent as determined on the coal ash by U.S. Geological Survey laboratories using X-ray fluorescence analysis on ash obtained at 525 degrees Celsius. It was converted from K concentration in parts-per-million.
*K2O Q* | Qualifier for K2O.
Fe2O3 | Ferric oxide (Fe2O3) concentration in percent as determined on the coal ash by U.S. Geological Survey laboratories using X-ray fluorescence analysis on ash obtained at 525 degrees Celsius. It was converted from Fe concentration in parts-per-million.
*Fe2O3 Q* | Qualifier for Fe2O3.
TiO2 | Titanium dioxide (TiO2) concentration in percent as determined on the coal ash by U.S. Geological Survey laboratories using X-ray fluorescence analysis on ash obtained at 525 degrees Celsius. It was converted from Ti concentration in parts-per-million. This parameter was TIO2 in COALQUAL Version 1.3 and Version 2.0.
*TiO2 Q* | Qualifier for TiO2.
P2O5 | Phosphorous pentoxide (P2O5) concentration in percent as determined on the coal ash by U.S. Geological Survey laboratories using X-ray fluorescence analysis on ash obtained at 525 degrees Celsius. It was converted from P concentration in parts-per-million.
*P2O5 Q* | Qualifier for P2O5.
SO3 | Sulfur trioxide (SO3) concentration in percent as determined on the coal ash by U.S. Geological Survey laboratories using X-ray fluorescence analysis on ash obtained at 525 degrees Celsius. It was converted from S concentration in parts-per-million.
*SO3 Q* | Qualifier for SO3.
*GSAsh Dry* | Moisture-free ash yield in percent determined from GSASH corrected for remnant moisture from U.S. Geological Survey (GS) laboratories on ash obtained at 525 degrees Celsius. Used to differentiate between coal and non-coal lithologies. A GSAsh Dry value greater than 50 percent is defined as a rock, not a coal. Also for bench samples GSAsh Dry is used to determine if a bench is part of the bed or a parting.
*GSAsh Dry Q* | Qualifier for GSAsh Dry.
Si | Silicon (Si) concentration in parts-per-million on a whole-coal basis, converted from concentration as determined on coal ash by U.S. Geological Survey laboratories using X-ray fluorescence analysis on ash obtained at 525 degrees Celsius. It was converted from SiO2 concentration in percent. This parameter was SI_E in COALQUAL Version 1.3 and Version 2.0.
*Si Q* | Qualifier for Si.
Al | Aluminum (Al) concentration in parts-per-million on a whole-coal basis, converted from concentration as determined on coal ash by U.S. Geological Survey laboratories using X-ray fluorescence analysis on ash obtained at 525 degrees Celsius. It was converted from Al2O3 concentration in percent. This parameter was AL_E in COALQUAL Version 1.3 and Version 2.0.
*Al Q* | Qualifier for Al.
Ca | Calcium (Ca) concentration in parts-per-million on a whole-coal basis, converted from concentration as determined on coal ash by U.S. Geological Survey laboratories using X-ray fluorescence analysis on ash obtained at 525 degrees Celsius. It was converted from CaO concentration in percent. This parameter was CA_E in COALQUAL Version 1.3 and Version 2.0.
*Ca Q* | Qualifier for Ca.
Mg | Magnesium (Mg) concentration in parts-per-million on a whole-coal basis, converted from concentration as determined on coal ash by U.S. Geological Survey laboratories using atomic absorption spectroscopy on ash obtained at 525 degrees Celsius. It was converted from MgO concentration in percent. This parameter was MG_E in COALQUAL Version 1.3 and Version 2.0.
*Mg Q * | Qualifier for Mg.
Na | Sodium (Na) concentration in parts-per-million on a whole-coal basis, converted from concentration as determined on coal ash by U.S. Geological Survey laboratories using atomic absorption spectroscopy on ash obtained at 525 degrees Celsius. It was converted from Na2O concentration in percent. This parameter was NA_E in COALQUAL Version 1.3 and Version 2.0.
*Na Q* | Qualifier for Na.
K | Potassium (K) concentration in parts-per-million on a whole-coal basis, converted from concentration as determined on coal ash by U.S. Geological Survey laboratories using X-ray fluorescence analysis on ash obtained at 525 degrees Celsius. It was converted from K2O concentration in percent. This parameter was K_E in COALQUAL Version 1.3 and Version 2.0.
*K Q* | Qualifier for K.
Fe | Iron (Fe) concentration in parts-per-million on a whole-coal basis, converted from concentration as determined on coal ash by U.S. Geological Survey laboratories using X-ray fluorescence analysis on ash obtained at 525 degrees Celsius. It was converted from Fe2O3 concentration in percent. This parameter was FE_E in COALQUAL Version 1.3 and Version 2.0.
*Fe Q* | Qualifier for Fe.
Ti | Titanium (Ti) concentration in parts-per-million on a whole-coal basis, converted from concentration as determined on coal ash by U.S. Geological Survey laboratories using X-ray fluorescence analysis on ash obtained at 525 degrees Celsius. It was converted from TiO2 concentration in percent. This parameter was TI_E in COALQUAL Version 1.3 and Version 2.0.
*Ti Q* | Qualifier for Ti.
TS | Total sulfur (TS) concentration in parts-per-million on a whole-coal basis, converted from concentration as determined on coal ash by U.S. Geological Survey laboratories using X-ray fluorescence analysis on ash obtained at 525 degrees Celsius. It was converted from SO3 concentration in percent. Note that this is not the standard ASTM sulfur method.
*TS Q* | Qualifier for TS.
Ag | Silver (Ag) concentration in parts-per-million on a whole-coal basis, converted from concentration determined on coal ash by U.S. Geological Survey laboratories using either (1) 6-step emission spectrographic analysis for older samples, or (2) automatic plate reading computer-assisted emission spectrographic analysis (ash obtained at 525 degrees Celsius). This parameter was AG_E in COALQUAL Version 1.3 and Version 2.0.
*Ag Q* | Qualifier for Ag.
As | Arsenic (As) concentration in parts-per-million as determined on a whole-coal basis by U.S. Geological Survey laboratories using either (1) wet chemistry analysis for samples analyzed in Denver, Colorado (where the first letter of Sample ID is D) before 1976, or (2) Instrumental Neutron Activation Analysis (INAA) for samples analyzed in Reston, Virginia (where the first letter of Sample ID is W) and for samples analyzed after 1976 in Denver. This parameter was AS_E in COALQUAL Version 1.3 and Version 2.0.
*As Q* | Qualifier for As.
Au | Gold (Au) concentration in parts-per-million on a whole-coal basis, converted from concentration determined on coal ash by U.S. Geological Survey laboratories using either (1) 6-step emission spectrographic analysis for older samples, or (2) automatic plate reading computer-assisted emission spectrographic analysis (ash obtained at 525 degrees Celsius). This parameter was AU_E in COALQUAL Version 1.3 and Version 2.0.
*Au Q* | Qualifier for Au.
B | Boron (B) concentration in parts-per-million on a whole-coal basis, converted from concentration determined on coal ash by U.S. Geological Survey laboratories using either (1) 6-step emission spectrographic analysis for older samples, or (2) automatic plate reading computer-assisted emission spectrographic analysis (ash obtained at 525 degrees Celsius). This parameter was B_E in COALQUAL Version 1.3 and Version 2.0.
*B Q* | Qualifier for B.
Ba | Barium (Ba) concentration in parts-per-million on a whole-coal basis, converted from concentration determined on coal ash by U.S. Geological Survey laboratories using either (1) 6-step emission spectrographic analysis for older samples, or (2) automatic plate reading computer-assisted emission spectrographic analysis (ash obtained at 525 degrees Celsius). This parameter was BA_E in COALQUAL Version 1.3 and Version 2.0.
*Ba Q* | Qualifier for Ba.
Be | Beryllium (Be) concentration in parts-per-million on a whole-coal basis, converted from concentration determined on coal ash by U.S. Geological Survey laboratories using either (1) 6-step emission spectrographic analysis for older samples, or (2) automatic plate reading computer-assisted emission spectrographic analysis (ash obtained at 525 degrees Celsius). This parameter was BE_E in COALQUAL Version 1.3 and Version 2.0.
*Be Q* | Qualifier for Be.
Bi | Bismuth (Bi) concentration in parts-per-million on a whole-coal basis, converted from concentration determined on coal ash by U.S. Geological Survey laboratories using either (1) 6-step emission spectrographic analysis for older samples, or (2) automatic plate reading computer-assisted emission spectrographic analysis (ash obtained at 525 degrees Celsius). This parameter was BI_E in COALQUAL Version 1.3 and Version 2.0.
*Bi Q* | Qualifier for Bi.
Br | Bromine (Br) concentration in parts-per-million as determined on a whole-coal basis by U.S. Geological Survey laboratories using INAA. This parameter was BR_E in COALQUAL Version 1.3 and Version 2.0.
*Br Q* | Qualifier for Br.
Cd | Cadmium (Cd) concentration in parts-per-million on a whole-coal basis, converted from concentration determined on coal ash by U.S. Geological Survey laboratories using atomic absorption spectroscopy on ash obtained at 525 degrees Celsius. This parameter was CD_E in COALQUAL Version 1.3 and Version 2.0.
*Cd Q* | Qualifier for Cd.
Ce | Cerium (Ce) concentration in parts-per-million on a whole-coal basis, converted from concentration determined on coal ash by U.S. Geological Survey laboratories using either (1) semi-quantitative 6-step emission spectrographic analysis for older samples; or (2) automatic plate reading computer-assisted emission spectrographic analysis (ash obtained at 525 degrees Celsius) for all samples with the first letter of the Sample ID = D, or all samples with the first letter of Sample ID = W and Submit Date on or before 05/27/1975. Samples with the first letter of Sample ID = W and Submit Date after 05/27/1975 were analyzed on a whole-coal basis using INAA. This parameter was CE_E in COALQUAL Version 1.3 and Version 2.0.
*Ce Q* | Qualifier for Ce.
Cl | Chlorine (Cl) concentration in parts-per-million as determined on a whole-coal basis by U.S. Geological Survey laboratories using X-ray fluorescence analysis. This parameter was CL_E in COALQUAL Version 1.3 and Version 2.0.
*Cl Q* | Qualifier for Cl.
Co | Cobalt (Co) concentration in parts-per-million on a whole-coal basis, converted from concentration determined on coal ash by U.S. Geological Survey laboratories using either (1) semi-quantitative 6-step emission spectrographic analysis for older samples; or (2) automatic plate reading computer-assisted emission spectrographic analysis (ash obtained at 525 degrees Celsius) for all samples with the first letter of Sample ID = D with Submit Date on or before 08/19/1976, or all samples with the first letter of Sample ID = W and Submit Date on or before 05/27/1975. Samples with the first letter of Sample ID = W and Submit Date after 05/27/1975, or the first letter of Sample ID = D and Submit Date after 08/19/1976 were analyzed on a whole-coal basis using INAA. This parameter was CO_E in COALQUAL Version 1.3 and Version 2.0
*Co Q* | Qualifier for Co.
Cr | Chromium (Cr) concentration in parts-per-million on a whole-coal basis, converted from concentration determined on coal ash by U.S. Geological Survey laboratories using either (1) semi-quantitative 6-step emission spectrographic analysis for older samples; or (2) automatic plate reading computer-assisted emission spectrographic analysis (ash obtained at 525 degrees Celsius) for all samples with the first letter of Sample ID = D with Submit Date 08/19/1976, or all samples with the first letter of Sample ID = W and Submit Date on or before 05/27/1975. Samples with the first letter of Sample ID = W and Submit Date after 05/27/1975, or the first letter of Sample ID = D and Submit Date after 08/19/1976 were analyzed on a whole-coal basis using INAA. This parameter was CR_E in COALQUAL Version 1.3 and Version 2.0.
*Cr Q* | Qualifier for Cr.
Cs | Cesium (Cs) concentration in parts-per-million on a whole-coal basis, converted from concentration determined on coal ash by U.S. Geological Survey laboratories using either (1) semi-quantitative 6-step emission spectrographic analysis for older samples; or (2) automatic plate reading computer-assisted emission spectrographic analysis (ash obtained at 525 degrees Celsius) for all samples with the first letter of Sample ID = D, or all samples with the first letter of Sample ID = W and Submit Date on or before 05/27/1975. Samples with the first letter of Sample ID = W and Submit Date after 05/27/1975 were analyzed on a whole-coal basis using INAA. This parameter was CS_E in COALQUAL Version 1.3 and Version 2.0.
*Cs Q* | Qualifier for Cs.
Cu | Copper (Cu) concentration in parts-per-million on a whole-coal basis, converted from concentration determined on coal ash by U.S. Geological Survey laboratories using atomic absorption spectroscopy on ash obtained at 525 degrees Celsius. This parameter was CU_E in COALQUAL Version 1.3 and Version 2.0.
*Cu Q* | Qualifier for Cu.
Dy | Dysprosium (Dy) concentration in parts-per-million on a whole-coal basis, converted from concentration determined on coal ash by U.S. Geological Survey laboratories using either (1) 6-step emission spectrographic analysis for older samples, or (2) automatic plate reading computer-assisted emission spectrographic analysis (ash obtained at 525 degrees Celsius). This parameter was DY_E in COALQUAL Version 1.3 and Version 2.0.
*Dy Q* | Qualifier for Dy.
Er | Erbium (Er) concentration in parts-per-million on a whole-coal basis, converted from concentration determined on coal ash by U.S. Geological Survey laboratories using either (1) 6-step emission spectrographic analysis for older samples, or (2) automatic plate reading computer-assisted emission spectrographic analysis (ash obtained at 525 degrees Celsius). This parameter was ER_E in COALQUAL Version 1.3 and Version 2.0.
*Er Q* | Qualifier for Er.
Eu | Europium (Eu) concentration in parts-per-million on a whole-coal basis, converted from concentration determined on coal ash by U.S. Geological Survey laboratories using either (1) 6-step emission spectrographic analysis for older samples; or (2) automatic plate reading computer-assisted emission spectrographic analysis (ash obtained at 525 degrees Celsius) for all samples with the first letter of Sample ID = D, or all samples with the first letter of Sample ID = W and Submit Date on or before 05/27/1975. Samples with the first letter of Sample ID = W and Submit Date after 05/27/1975 were analyzed on a whole-coal basis using INAA. This parameter was EU_E in COALQUAL Version 1.3 and Version 2.0.
*Eu Q* | Qualifier for Eu.
F | Fluorine (F) concentration in parts-per-million as determined on a whole-coal by U.S. Geological Survey laboratories using an ion-selective electrode method. This parameter was F_E in COALQUAL Version 1.3 and Version 2.0.
*F Q* | Qualifier for F.
Ga | Gallium (Ga) concentration in parts-per-million on a whole-coal basis, converted from concentration determined on coal ash by U.S. Geological Survey laboratories using either (1) 6-step emission spectrographic analysis for older samples, or (2) automatic plate reading computer-assisted emission spectrographic analysis (ash obtained at 525 degrees Celsius). This parameter was GA_E in COALQUAL Version 1.3 and Version 2.0.
*Ga Q* | Qualifier for Ga.
Gd | Gadolinium (Gd) concentration in parts-per-million on a whole-coal basis, converted from concentration determined on coal ash by U.S. Geological Survey laboratories using either (1) 6-step emission spectrographic analysis for older samples, or (2) automatic plate reading computer-assisted emission spectrographic analysis (ash obtained at 525 degrees Celsius). This parameter was GD_E in COALQUAL Version 1.3 and Version 2.0.
*Gd Q * | Qualifier for Gd.
Ge | Germanium (Ge) concentration in parts-per-million on a whole-coal basis, converted from concentration determined on coal ash by U.S. Geological Survey laboratories using either (1) 6-step emission spectrographic analysis for older samples, or (2) automatic plate reading computer-assisted emission spectrographic analysis (ash obtained at 525 degrees Celsius). This parameter was GE_E in COALQUAL Version 1.3 and Version 2.0.
*Ge Q* | Qualifier for Ge.
Hf | Hafnium (Hf) concentration in parts-per-million on a whole-coal basis, converted from concentration determined on coal ash by U.S. Geological Survey laboratories using either (1) 6-step emission spectrographic analysis for older samples; or (2) automatic plate reading computer-assisted emission spectrographic analysis (ash obtained at 525 degrees Celsius) for all samples with the first letter of Sample ID = D, or all samples with the first letter of Sample ID = W and Submit Date on or before 05/27/1975. Samples with the first letter of Sample ID = W and Submit Date after 05/27/1975 were analyzed on a whole-coal basis using INAA. This parameter was HF_E in COALQUAL Version 1.3 and Version 2.0.
*Hf Q* | Qualifier for Hf.
Hg | Mercury (Hg) concentration in parts-per-million as determined on a whole-coal basis by U.S. Geological Survey laboratories using cold vapor atomic absorption spectroscopy. This parameter was HG_E in COALQUAL Version 1.3 and Version 2.0.
*Hg Q* | Qualifier for Hg.
Ho | Holmium (Ho) concentration in parts-per-million on a whole-coal basis, converted from concentration determined on coal ash by U.S. Geological Survey laboratories using either (1) 6-step emission spectrographic analysis for older samples, or (2) automatic plate reading computer-assisted emission spectrographic analysis (ash obtained at 525 degrees Celsius). This parameter was HO_E in COALQUAL Version 1.3 and Version 2.0.
*Ho Q* | Qualifier for Ho.
In | Indium (In) concentration in parts-per-million on a whole-coal basis, converted from concentration determined on coal ash by U.S. Geological Survey laboratories using either (1) 6-step emission spectrographic analysis for older samples, or (2) automatic plate reading computer-assisted emission spectrographic analysis (ash obtained at 525 degrees Celsius). This parameter was IN_E in COALQUAL Version 1.3 and Version 2.0.
*In Q* | Qualifier for In.
Ir | Iridium (Ir) concentration in parts-per-million on a whole-coal basis, converted from concentration determined on coal ash by U.S. Geological Survey laboratories using either (1) 6-step emission spectrographic analysis for older samples, or (2) automatic plate reading computer-assisted emission spectrographic analysis (ash obtained at 525 degrees Celsius). This parameter was IR_E in COALQUAL Version 1.3 and Version 2.0.
*Ir Q* | Qualifier for Ir.
La | Lanthanum (La) concentration in parts-per-million on a whole-coal basis, converted from concentration determined on coal ash by U.S. Geological Survey laboratories using either (1) 6-step emission spectrographic analysis for older samples; or (2) automatic plate reading computer-assisted emission spectrographic analysis (ash obtained at 525 degrees Celsius) for all samples with the first letter of Sample ID = D, or all samples with the first letter of Sample ID = W and Submit Date on or before 05/27/1975. Samples with the first letter of Sample ID = W and Submit Date after 05/27/1975 were analyzed on a whole-coal basis using INAA. This parameter was LA_E in COALQUAL Version 1.3 and Version 2.0.
*La Q* | Qualifier for La.
Li | Lithium (Li) concentration in parts-per-million on a whole-coal basis, converted from concentration determined on coal ash by U.S. Geological Survey laboratories using atomic absorption spectroscopy on ash obtained at 525 degrees Celsius. This parameter was LI_E in COALQUAL Version 1.3 and Version 2.0.
*Li Q* | Qualifier for Li.
Lu | Lutetium (Lu) concentration in parts-per-million on a whole-coal basis, converted from concentration determined on coal ash by U.S. Geological Survey laboratories using either (1) 6-step emission spectrographic analysis for older samples; or (2) automatic plate reading computer-assisted emission spectrographic analysis (ash obtained at 525 degrees Celsius) for all samples with the first letter of Sample ID = D, or all samples with the first letter of Sample ID = W and Submit Date on or before 05/27/1975. Samples with the first letter of Sample ID = W and Submit Date after 05/27/1975 were analyzed on a whole-coal basis using INAA. This parameter was LU_E in COALQUAL Version 1.3 and Version 2.0.
*Lu Q* | Qualifier for Lu.
Mn | Manganese (Mn) concentration in parts-per-million on a whole-coal basis, converted from concentration determined on coal ash by U.S. Geological Survey laboratories using either (1) 6-step emission spectrographic analysis for older samples, or (2) automatic plate reading computer-assisted emission spectrographic analysis (ash obtained at 525 degrees Celsius), and (3) later using atomic absorption spectroscopy on the ash. This parameter was MN_E in COALQUAL Version 1.3 and Version 2.0.
*Mn Q* | Qualifier for Mn.
Mo | Molybdenum (Mo) concentration in parts-per-million on a whole-coal basis, converted from concentration determined on coal ash by U.S. Geological Survey laboratories using either (1) 6-step emission spectrographic analysis for older samples, or (2) automatic plate reading computer-assisted emission spectrographic analysis (ash obtained at 525 degrees Celsius). This parameter was MO_E in COALQUAL Version 1.3 and Version 2.0.
*Mo Q* | Qualifier for Mo.
Nb | Niobium (Nb) concentration in parts-per-million on a whole-coal basis, converted from concentration determined on coal ash by U.S. Geological Survey laboratories using either (1) 6-step emission spectrographic analysis for older samples, or (2) automatic plate reading computer-assisted emission spectrographic analysis (ash obtained at 525 degrees Celsius). This parameter was NB_E in COALQUAL Version 1.3 and Version 2.0.
*Nb Q* | Qualifier for Nb.
Nd | Neodymium (Nd) concentration in parts-per-million on a whole-coal basis, converted from concentration determined on coal ash by U.S. Geological Survey laboratories using either (1) 6-step emission spectrographic analysis for older samples, or (2) automatic plate reading computer-assisted emission spectrographic analysis (ash obtained at 525 degrees Celsius). This parameter was ND_E in COALQUAL Version 1.3 and Version 2.0.
*Nd Q* | Qualifier for Nd.
Ni | Nickel (Ni) concentration in parts-per-million on a whole-coal basis, converted from concentration determined on coal ash by U.S. Geological Survey laboratories using either (1) 6-step emission spectrographic analysis for older samples, or (2) automatic plate reading computer-assisted emission spectrographic analysis (ash obtained at 525 degrees Celsius). This parameter was NI_E in COALQUAL Version 1.3 and Version 2.0.
*Ni Q* | Qualifier for Ni.
Os | Osmium (Os) concentration in parts-per-million on a whole-coal basis, converted from concentration determined on coal ash by U.S. Geological Survey laboratories using either (1) 6-step emission spectrographic analysis for older samples, or (2) automatic plate reading computer-assisted emission spectrographic analysis (ash obtained at 525 degrees Celsius). This parameter was OS_E in COALQUAL Version 1.3 and Version 2.0.
*Os Q* | Qualifier for Os.
P | Phosphorus (P) concentration in parts-per-million as determined on the coal ash by U.S. Geological Survey laboratories using X-ray fluorescence analysis on ash obtained at 525 degrees Celsius. It was converted from P2O5 concentration in percent. This parameter was P_E in COALQUAL Version 1.3 and Version 2.0.
*P Q* | Qualifier for P.
Pb | Lead (Pb) concentration in parts-per-million on a whole-coal basis, converted from concentration determined on coal ash by U.S. Geological Survey laboratories using atomic absorption spectroscopy on ash obtained at 525 degrees Celsius. This parameter was PB_E in COALQUAL Version 1.3 and Version 2.0.
*Pb Q* | Qualifier for Pb.
Pd | Palladium (Pd) concentration in parts-per-million on a whole-coal basis, converted from concentration determined on coal ash by U.S. Geological Survey laboratories using either (1) 6-step emission spectrographic analysis for older samples, or (2) automatic plate reading computer-assisted emission spectrographic analysis (ash obtained at 525 degrees Celsius). This parameter was PD_E in COALQUAL Version 1.3 and Version 2.0.
*Pd Q* | Qualifier for Pd.
Pr | Praseodymium (Pr) concentration in parts-per-million on a whole-coal basis, converted from concentration determined on coal ash by U.S. Geological Survey laboratories using either (1) 6-step emission spectrographic analysis for older samples, or (2) automatic plate reading computer-assisted emission spectrographic analysis (ash obtained at 525 degrees Celsius). This parameter was PR_E in COALQUAL Version 1.3 and Version 2.0
*Pr Q* | Qualifier for Pr.
Pt | Platinum (Pt) concentration in parts-per-million on a whole-coal basis, converted from concentration determined on coal ash by U.S. Geological Survey laboratories using either (1) 6-step emission spectrographic analysis for older samples, or (2) automatic plate reading computer-assisted emission spectrographic analysis (ash obtained at 525 degrees Celsius). This parameter was PT_E in COALQUAL Version 1.3 and Version 2.0.
*Pt Q* | Qualifier for Pt.
Rb | Rubidium (Rb) concentration in parts-per-million on a whole-coal basis, converted from concentration determined on coal ash by U.S. Geological Survey laboratories using either (1) 6-step emission spectrographic analysis for older samples; or (2) automatic plate reading computer-assisted emission spectrographic analysis (ash obtained at 525 degrees Celsius) for all samples with the first letter of Sample ID = D, or all samples with the first letter of Sample ID = W and Submit Date on or before 05/27/1975. Samples with the first letter of Sample ID = W and Submit Date after 05/27/1975 were analyzed on a whole-coal basis using INAA. This parameter was RB_E in COALQUAL Version 1.3 and Version 2.0.
*Rb Q* | Qualifier for Rb.
Re | Rhenium (Re) concentration in parts-per-million on a whole-coal basis, converted from concentration determined on coal ash by U.S. Geological Survey laboratories using either (1) 6-step emission spectrographic analysis for older samples, or (2) automatic plate reading computer-assisted emission spectrographic analysis (ash obtained at 525 degrees Celsius). This parameter was RE_E in COALQUAL Version 1.3 and Version 2.0
*Re Q* | Qualifier for Re.
Rh | Rhodium (Rh) concentration in parts-per-million on a whole-coal basis, converted from concentration determined on coal ash by U.S. Geological Survey laboratories using either (1) 6-step emission spectrographic analysis for older samples, or (2) automatic plate reading computer-assisted emission spectrographic analysis (ash obtained at 525 degrees Celsius). This parameter was RH_E in COALQUAL Version 1.3 and Version 2.0
*Rh Q* | Qualifier for Rh.
Ru | Ruthenium (Ru) concentration in parts-per-million ona whole-coal basis, converted from concentration determined on coal ash by U.S. Geological Survey laboratories using either (1) 6-step emission spectrographic analysis for older samples, or (2) automatic plate reading computer-assisted emission spectrographic analysis (ash obtained at 525 degrees Celsius). This parameter was RU_E in COALQUAL Version 1.3 and Version 2.0.
*Ru Q* | Qualifier for Ru.
Sb | Antimony (Sb) concentration in parts-per-million as determined on a whole-coal basis by U.S. Geological Survey laboratories (using the Rhodamine B method) with the first letter of Sample ID = D and Submit Date on or before 08/19/1976. Samples with the first letter of Sample ID = D and Submit Date after 08/19/1976, and samples with the first letter of Sample ID = W were analyzed using INAA. This parameter was SB_E in COALQUAL Version 1.3 and Version 2.0
*Sb Q* | Qualifier for Sb.
Se | Selenium (Se) concentration in parts-per-million as determined on a whole-coal basis by U.S. Geological Survey laboratories using X-ray fluorescence on all older samples with the first letter of Sample ID = D and Submit Date on or before 01/05/1978, and all samples with the first letter of Sample ID = W and Submit Date on or before 06/01/1975. Samples with the first letter of Sample ID = D and Submit Date after 01/05/1976, and all samples with the first letter of Sample ID = W and Submit Date after 06/01/1976 were analyzed on a whole-coal basis using INAA. This parameter was SE_E in COALQUAL Version 1.3 and Version 2.0.
*Se Q* | Qualifier for Se.
Sm | Samarium (Sm) concentration in parts-per-million on a whole-coal basis, converted from concentration determined on coal ash by U.S. Geological Survey laboratories using either (1) 6-step emission spectrographic analysis for older samples; or (2) automatic plate reading computer-assisted emission spectrographic analysis (ash obtained at 525 degrees Celsius) for all samples with the first letter of Sample ID = D, or all samples with the first letter of Sample ID = W and Submit Date on or before 07/01/1975. Samples with the first letter of Sample ID = W and Submit Date after 07/01/1975 were analyzed on a whole-coal basis using INAA. This parameter was SM_E in COALQUAL Version 1.3 and Version 2.0.
*Sm Q* | Qualifier for Sm.
Sn | Tin (Sn) concentration in parts-per-million on a whole-coal basis, converted from concentration determined on coal ash by U.S. Geological Survey laboratories using either (1) 6-step emission spectrographic analysis for older samples, or (2) automatic plate reading computer-assisted emission spectrographic analysis (ash obtained at 525 degrees Celsius). This parameter was SN_E in COALQUAL Version 1.3 and Version 2.0.
*Sn Q* | Qualifier for Sn.
Sr | Strontium (Sr) concentration in parts-per-million on a whole-coal basis, converted from concentration determined on coal ash by U.S. Geological Survey laboratories using either (1) 6-step emission spectrographic analysis for older samples, or (2) automatic plate reading computer-assisted emission spectrographic analysis (ash obtained at 525 degrees Celsius). This parameter was SR_E in COALQUAL Version 1.3 and Version 2.0.
*Sr Q* | Qualifier for Sr.
Ta | Tantalum (Ta) concentration in parts-per-million on a whole-coal basis, converted from concentration determined on coal ash by U.S. Geological Survey laboratories using either (1) 6-step emission spectrographic analysis for older samples, or (2) automatic plate reading computer-assisted emission spectrographic analysis (ash obtained at 525 degrees Celsius) for all samples with the first letter of Sample ID = D. Samples with the first letter of Sample ID = W were analyzed on a whole-coal basis using INAA. This parameter was TA_E in COALQUAL Version 1.3 and Version 2.0.
*Ta Q* | Qualifier for Ta.
Tb | Terbium (Tb) concentration in parts-per-million on a whole-coal basis, converted from concentration determined on coal ash by U.S. Geological Survey laboratories using either (1) 6-step emission spectrographic analysis for older samples; or (2) automatic plate reading computer-assisted emission spectrographic analysis (ash obtained at 525 degrees Celsius) for all samples with the first letter of Sample ID = D, or all samples with the first letter of Sample ID = W and Submit Date on or before 05/27/1975. Samples with the first letter of Sample ID = W and Submit Date after 05/27/1975 were analyzed on a whole-coal basis using INAA. This parameter was TB_E in COALQUAL Version 1.3 and Version 2.0.
*Tb Q* | Qualifier for Tb.
Te | Tellurium (Te) concentration in parts-per-million on a whole-coal basis, converted from concentration determined on coal ash by U.S. Geological Survey laboratories using either (1) 6-step emission spectrographic analysis for older samples, or (2) automatic plate reading computer-assisted emission spectrographic analysis (ash obtained at 525 degrees Celsius). This parameter was TE_E in COALQUAL Version 1.3 and Version 2.0.
*Te Q* | Qualifier for Te.
Th | Thorium (Th) concentration in parts-per-million as determined on a whole-coal basis by U.S. Geological Survey laboratories using Delayed Neutron Analysis (DNA) for older samples and INAA. This parameter was TH_E in COALQUAL Version 1.3 and Version 2.0.
*Th Q* | Qualifier for Th.
TI | Thallium (Tl) concentration in parts-per-million on a whole-coal basis, converted from concentration determined on coal ash by U.S. Geological Survey laboratories using either (1) 6-step emission spectrographic analysis for older samples, or (2) automatic plate reading computer-assisted emission spectrographic analysis (ash obtained at 525 degrees Celsius). This parameter was TL_E in COALQUAL Version 1.3 and Version 2.0.
*Tl Q* | Qualifier for TI.
Tm | Thulium (Tm) concentration in parts-per-million on a whole-coal basis, converted from concentration determined on coal ash by U.S. Geological Survey laboratories using either (1) 6-step emission spectrographic analysis for older samples, or (2) automatic plate reading computer-assisted emission spectrographic analysis (ash obtained at 525 degrees Celsius). This parameter was TM_E in COALQUAL Version 1.3 and Version 2.0.
*Tm Q* | Qualifier for Tm.
U | Uranium (U) concentration in parts-per-million as determined on a whole-coal basis by U.S. Geological Survey laboratories using Delayed Neutron Analysis (DNA). This parameter was U_E in COALQUAL Version 1.3 and Version 2.0.
*U Q* | Qualifier for U.
V | Vanadium (V) concentration in parts-per-million on a whole-coal basis, converted from concentration determined on coal ash by U.S. Geological Survey laboratories using either (1) 6-step emission spectrographic analysis for older samples, or (2) automatic plate reading computer-assisted emission spectrographic analysis (ash obtained at 525 degrees Celsius). This parameter was V_E in COALQUAL Version 1.3 and Version 2.0.
*V Q* | Qualifier for V.
W | Tungsten (W) concentration in parts-per-million on a whole-coal basis, converted from concentration determined on coal ash by U.S. Geological Survey laboratories using either (1) 6-step emission spectrographic analysis for older samples, or (2) automatic plate reading computer-assisted emission spectrographic analysis (ash obtained at 525 degrees Celsius) for all samples with the first letter of Sample ID = D. Samples with the first letter of Sample ID = W were analyzed on a whole-coal basis using INAA. This parameter was W_E in COALQUAL Version 1.3 and Version 2.0.
*W Q* | Qualifier for W.
Y | Yttrium (Y) concentration in parts-per-million on a whole-coal basis, converted from concentration determined on coal ash by U.S. Geological Survey laboratories using either (1) 6-step emission spectrographic analysis for older samples, or (2) automatic plate reading computer-assisted emission spectrographic analysis (ash obtained at 525 degrees Celsius). This parameter was Y_E in COALQUAL Version 1.3 and Version 2.0.
*Y Q* | Qualifier for Y.
Yb | Ytterbium (Yb) concentration in parts-per-million on a whole-coal basis, converted from concentration determined on coal ash by U.S. Geological Survey laboratories using either (1) 6-step emission spectrographic analysis for older samples; or (2) automatic plate reading computer-assisted emission spectrographic analysis (ash obtained at 525 degrees Celsius) for all samples with the first letter of Sample ID = D, or all samples with the first letter of Sample ID = W and Submit Date on or before 05/27/1975. Samples with the first letter of Sample ID = W and Submit Date after 05/27/1975 were analyzed on a whole-coal basis using INAA. This parameter was YB_E in COALQUAL Version 1.3 and Version 2.0.
*Yb Q* | Qualifier for Yb.
Zn | Zinc (Zn) concentration in parts-per-million on a whole-coal basis, converted from concentration determined on coal ash by U.S. Geological Survey laboratories using atomic absorption spectroscopy on ash obtained at 525 degrees Celsius. This parameter was ZN_E in COALQUAL Version 1.3 and Version 2.0.
*Zn Q* | Qualifier for Zn.
Zr | Zirconium (Zr) concentration in parts-per-million on a whole-coal basis, converted from concentration determined on coal ash by U.S. Geological Survey laboratories using either (1) 6-step emission spectrographic analysis for older samples, or (2) automatic plate reading computer-assisted emission spectrographic analysis (ash obtained at 525 degrees Celsius). This parameter was ZR_E in COALQUAL Version 1.3 and Version 2.0
*Zr Q* | Qualifier for Zr.

## Sheet3
定性代码 | 描述
L | 小于。
G | 大于。
B | 空白（无数据）。
N | 未检测到。
X | 无法合成或平均。
C | 合成。
a | 参见数据库中的注释字段中的说明。
m | 杂项。
a | 平均。
e | 估计的湿度（直接从估计的等级得出）。
r | 基于痕量元素的残余湿度估计的残余湿度。参见附录4了解程序。
c | 使用合成数据（痕量元素数据）进行估计。
o | 使用元素数据计算氧化物。
d | 使用氧化物数据计算化学浓度。
i | 合成数据的微小或不重要的误差。
u | 由美国地质调查局分析。
s | 最初报告为灰分中的硫。
m | 有更多数据可用。
t | 由美国地质调查局使用类似于ASTM标准D3177（ASTM，2014）的方法确定的总硫。
l | 使用烧失量（LOI）而不是SO3来估计SO3。
f | 使用公式（TS/0.4）*（100/（100 − M））来估计SO3，其中TS是总硫，M是湿度百分比；或使用公式（干硫）/0.4）来估计SO3。